## Sheet1
string | count | use_this | GF_SciGlass | liq_liq_sep
Unmelted | 432 | 0 | 0 | 0
Not melted | 41 | 0 | 0 | 0
Initial batch | 24 | 0 | 0 | 0
Volatile | 19 | 0 | 0 | 0
Unstable glasses | 18 | 0 | 0 | 0
Not melted at 1400°C | 17 | 0 | 0 | 0
Incompletely melted | 14 | 0 | 0 | 0
Non-transparent | 11 | 0 | 0 | 0
Crystal, 1100-1500°C, 10-25 kbar | 10 | 0 | 0 | 0
Glass with imperfect melt | 8 | 0 | 0 | 0
Infusible | 8 | 0 | 0 | 0
Unsatistied glass | 7 | 0 | 0 | 0
Unmelted below 1600°C | 7 | 0 | 0 | 0
experimental composition | 6 | 0 | 0 | 0
Opacity | 5 | 0 | 0 | 0
Viscous | 3 | 0 | 0 | 0
Immiscible glasses | 3 | 0 | 0 | 0
Nonfusible at 1450°C | 3 | 0 | 0 | 0
Unstable glass | 3 | 0 | 0 | 0
Glass partially reacted with a silica tube | 3 | 0 | 0 | 0
Imprefect melt | 1 | 0 | 0 | 0
Glass | 26436 | 1 | 1 | 0
Clear glass | 10956 | 1 | 1 | 0
Phase-separated glass | 1066 | 1 | 1 | 1
Stable glass | 235 | 1 | 1 | 0
Phase separated glass | 181 | 1 | 1 | 1
Phase-separation | 172 | 0 | 1 | 1
Homogeneous glass | 167 | 1 | 1 | 0
Heterogeneous glass | 117 | 0 | 1 | 0
Transparent glass | 83 | 1 | 1 | 0
Phase-separated | 75 | 0 | 1 | 1
Trace amounts of crystal in glass | 66 | 0 | 1 | 0
Glassy phase | 52 | 1 | 1 | 0
Liquid immiscibility | 49 | 0 | 1 | 1
glass | 49 | 1 | 1 | 0
Immiscibility | 48 | 0 | 1 | 1
Glass (air-cooled) | 45 | 0 | 1 | 0
Pure glass | 40 | 1 | 1 | 0
Rare crystals in the glass | 34 | 0 | 1 | 0
Quenched glass | 33 | 0 | 1 | 0
Transparent | 30 | 0 | 1 | 0
Immiscible | 29 | 0 | 1 | 1
Water quenching glass | 21 | 0 | 1 | 0
Air quench glass | 21 | 0 | 1 | 0
Stable glasses | 20 | 1 | 1 | 0
Clear glass (cast) | 20 | 1 | 1 | 0
Glasses | 20 | 1 | 1 | 0
Phase separated melt | 19 | 0 | 1 | 1
Two liquids | 18 | 0 | 1 | 1
Undurable glasses | 17 | 0 | 1 | 0
Glass (15 g of batch) | 16 | 0 | 1 | 0
Liquid nitrogen quench glass | 15 | 0 | 1 | 0
Single phase glasses | 14 | 0 | 1 | 0
Hygroscopic glass | 14 | 0 | 1 | 0
Phase separated glasses | 13 | 0 | 1 | 1
Glasses exibiting one exotherm in DTA | 13 | 0 | 1 | 0
Inhomogeneous glass | 11 | 0 | 1 | 0
Phase separation glass | 10 | 0 | 1 | 1
Phase-separeted glass | 10 | 0 | 1 | 1
GLass | 10 | 0 | 1 | 0
Glasses exibiting more than one exotherm in DTA | 10 | 0 | 1 | 0
Phase-separarted glass | 9 | 0 | 1 | 1
Glass (5 g of batch) | 9 | 0 | 1 | 0
Glear glass | 9 | 0 | 1 | 0
Glass with trace of phase-separation | 8 | 0 | 1 | 1
Glass (clay crucible) | 8 | 0 | 1 | 0
Translucent | 8 | 0 | 1 | 0
Glass only by drastic quenching | 8 | 0 | 1 | 0
Air cooling glass | 7 | 0 | 1 | 0
Translucency | 7 | 0 | 1 | 0
Opaque or transparent glass | 7 | 0 | 1 | 0
Clear glass (Quenched) | 7 | 0 | 1 | 0
Glass with babls | 7 | 0 | 1 | 0
Glassy thin film | 6 | 0 | 1 | 0
Glass (kyanite crucible) | 6 | 0 | 1 | 0
Hygroscopic | 6 | 0 | 1 | 0
Immiscibile glass | 6 | 0 | 1 | 0
Bi-phase glasses | 5 | 0 | 1 | 1
Phase-sepatation | 5 | 0 | 1 | 1
Glass (quenched in water) | 5 | 0 | 1 | 0
Trace amount of crystal in glass | 5 | 0 | 1 | 0
Non-hygroscopic glass | 5 | 0 | 1 | 0
Liquid-liquid immiscibility | 4 | 0 | 1 | 1
Liquid phase separation | 4 | 0 | 1 | 1
Glass obtained only at fast cooling | 4 | 0 | 1 | 0
Glass cooled rapidly | 4 | 0 | 1 | 0
Phase separated | 3 | 0 | 1 | 1
Phase separation | 3 | 0 | 1 | 1
Glass cooled slowly | 3 | 0 | 1 | 0
Glass obtained by twin-roller quenching | 3 | 0 | 1 | 0
Glass + traces of Sn | 3 | 0 | 1 | 0
Glass, crystallizing on heating | 3 | 0 | 1 | 0
Immiscible melt | 2 | 0 | 1 | 1
Glass with bubbles | 1 | 0 | 1 | 0
Opaque glass | 2878 | 0 | 2 | 0
Glass and crystal | 2495 | 0 | 2 | 0
Glass+crystal | 2015 | 0 | 2 | 0
Imperfect melt | 1753 | 0 | 2 | 0
Partially opaque glass | 1288 | 0 | 2 | 0
Glass containing a crystalline part | 727 | 0 | 2 | 0
Glass + crystal | 703 | 0 | 2 | 0
Clear glass with crystalline part | 309 | 0 | 2 | 0
Opal glass | 202 | 0 | 2 | 0
Batch stone | 171 | 0 | 2 | 0
Glass with crystal | 119 | 0 | 2 | 0
Surface crystallization | 114 | 0 | 2 | 0
Partial divitrification or opal glasses | 109 | 0 | 2 | 0
Opaque | 103 | 0 | 2 | 0
Partly crystalline | 76 | 0 | 2 | 0
Incomplete melt | 72 | 0 | 2 | 0
Contained crystalline material | 68 | 0 | 2 | 0
Partly opal partly homogeneous glass | 65 | 0 | 2 | 0
Partially devitrified glass | 60 | 0 | 2 | 0
Opal phase-separated glass | 57 | 0 | 2 | 1
Partially crystallization | 57 | 0 | 2 | 0
Partly crystalline partly glassy | 53 | 0 | 2 | 0
Glass + crystal or phase-separated glass | 48 | 0 | 2 | 1
Insufficient melt | 48 | 0 | 2 | 0
Glass+Crystal | 46 | 0 | 2 | 0
Less than 50% of crystalline phase | 46 | 0 | 2 | 0
Contained Crystalline Material | 37 | 0 | 2 | 0
Glass + Crystal | 34 | 0 | 2 | 0
Partial divitrification or opal glass | 33 | 0 | 2 | 0
Opal glass + crystal | 30 | 0 | 2 | 0
Crystallization during working | 29 | 0 | 2 | 0
Crystal on the surface | 22 | 0 | 2 | 0
Partial crystallization | 22 | 0 | 2 | 0
Glass with single crystals | 17 | 0 | 2 | 0
Glass with the surface crystallization | 16 | 0 | 2 | 0
Opaque and opal glass | 15 | 0 | 2 | 0
Cloudy melts | 15 | 0 | 2 | 0
Crystal with Glass | 13 | 0 | 2 | 0
Glass+crystall | 12 | 0 | 2 | 0
Crystal with glass | 12 | 0 | 2 | 0
Phase separated glass or crystal | 11 | 0 | 2 | 1
Class+crystal | 11 | 0 | 2 | 0
Glass with small amount of crystals | 11 | 0 | 2 | 0
More than 50% of crystalline phase | 9 | 0 | 2 | 0
Glass with crystal or opal glass | 9 | 0 | 2 | 0
Partly glass | 9 | 0 | 2 | 0
Partially crystalline | 9 | 0 | 2 | 0
Glass with Crystal | 8 | 0 | 2 | 0
Glass+crystals | 8 | 0 | 2 | 0
Surface crystals | 8 | 0 | 2 | 0
glass and crystals | 8 | 0 | 2 | 0
Glass with crystalline part | 8 | 0 | 2 | 0
Immiscible opaque glass | 8 | 0 | 2 | 0
Glass+crystal or phase-separated glass | 7 | 0 | 2 | 1
Clear glass + crystal | 7 | 0 | 2 | 0
Opaque immiscible glass | 7 | 0 | 2 | 0
Glass + surface crystals | 6 | 0 | 2 | 0
Class and crystal | 6 | 0 | 2 | 0
Partially crystallized | 6 | 0 | 2 | 0
Partially crystal | 5 | 0 | 2 | 0
Glass+crysatl | 5 | 0 | 2 | 0
Glass-ceramic | 5 | 0 | 2 | 0
Glass + cristal | 4 | 0 | 2 | 0
Glass containinng a crystalline part | 4 | 0 | 2 | 0
Glass containing crystalline part | 4 | 0 | 2 | 0
Glass+ceramic | 3 | 0 | 2 | 0
glass+crystal | 3 | 0 | 2 | 0
Part glass | 3 | 0 | 2 | 0
Trace glass | 3 | 0 | 2 | 0
Glass + crystal (formation in water) | 2 | 0 | 2 | 0
Glass + crystals on surface during pouring | 2 | 0 | 2 | 0
Clear glass containing a crystalline part | 2 | 0 | 2 | 0
Crystals on the surface | 2 | 0 | 2 | 0
Some glass | 2 | 0 | 2 | 0
Glass=crystal | 2 | 0 | 2 | 0
Glass with crystal film | 2 | 0 | 2 | 0
Immisible opaque glass | 2 | 0 | 2 | 0
Glass containing a crystaliine part | 2 | 0 | 2 | 0
Partialli opaque glass | 2 | 0 | 2 | 0
Glass containing a cryatalline part | 1 | 0 | 2 | 0
Partially opacue glass | 1 | 0 | 2 | 0
Crystal | 15655 | 1 | 3 | 0
Crystalline | 254 | 1 | 3 | 0
Crystal or imperfect melt | 129 | 0 | 3 | 0
Crystallization | 121 | 1 | 3 | 0
Fully devitrified glass | 111 | 1 | 3 | 0
crystal | 61 | 1 | 3 | 0
Glass + crystal or crystal | 56 | 0 | 3 | 0
Crystallized | 50 | 1 | 3 | 0
Partially or fully devitrified glasses | 48 | 0 | 3 | 0
Devitrified | 34 | 0 | 3 | 0
Crystall | 31 | 1 | 3 | 0
Grystal | 27 | 1 | 3 | 0
Crystals + phase-separation | 26 | 0 | 3 | 1
Devitrification | 23 | 0 | 3 | 0
Crystalline compounds | 21 | 0 | 3 | 0
Crystal or multi phase | 20 | 0 | 3 | 0
No glass | 18 | 0 | 3 | 0
Fast crystallized glass | 18 | 0 | 3 | 0
Sinter | 18 | 0 | 3 | 0
crystals | 16 | 0 | 3 | 0
Ceramic | 14 | 0 | 3 | 0
Crystals | 13 | 0 | 3 | 0
Immiscible or crystalline | 12 | 0 | 3 | 1
Cristal | 12 | 0 | 3 | 0
Non-glassy phase | 12 | 0 | 3 | 0
Refractory | 10 | 0 | 3 | 0
Glass+crystal or crystal | 7 | 0 | 3 | 0
Crysrtal | 6 | 0 | 3 | 0
Crystal + phase separation | 5 | 0 | 3 | 1
Crystal + Ag | 4 | 0 | 3 | 0
Crysta | 4 | 0 | 3 | 0
Crystallized in solution | 3 | 0 | 3 | 0
Melt crystallized during pouring | 2 | 0 | 3 | 0
Sintered | 1 | 0 | 3 | 0